## Force solvers
Quantities |  |  | Quantities
Rake angle γ (deg) | 12 |  | Rake angle γ (deg) | 12
undeformed chip thickness (mm) | 0.15 |  | undeformed chip thickness (mm) | 0.15
chip thickness (mm) | 0.26666667 |  | width of cut (mm) | 1.5
width of cut (mm) | 1.5 |  | shear strength (N/mm2) | 380
shear strength (N/mm2) | 380 |  | Friction coefficient µ | 0.64
Dimensions and angles |  |  | Dimensions and angles
Shear plane angle ϕ | 31.92609 |  | Shear plane angle ϕ | 34.69038
Clearance angle α | #REF! |  | Clearance angle α
Friction angle β | 38.14782 |  | Friction angle β | 32.61924
Area of shear plane | 0.400000005 |  | Area of shear plane | 0.3953323
Relations and forces |  |  | Relations and forces
Chip thickness ratio | 0.5625 |  | Shear force Fs | 150.2263
Cutting ratio | 1.7777778 |  | Cutting force Fc | 247.044
Shear force Fs | 152.0000019 |  | Thrust force Ft | 92.95244
Cutting force Fc | 258.0142 |  | Frictional force Ff | 142.2845
Thrust force Ft | 126.667 |  | Tool normal force Fn | 217.0322
Frictional force Ff | 177.5432 |  | Plane normal force N | 222.3196
Tool normal force Fn | 243.9506 |  | Resultant force R | 263.9524
Plane normal force N | 226.0404
Resultant force R | 287.4298
| Fc coefficient | Ft coefficient | Right
| 1 | 1 | 258.0142 | 247.044
| 0.848731 | -0.5288248 | 152.0000019 | 150.2263
| 0.3838863 | 0.7259234
| 0.6161137 | -0.7259234

## Tool life
Given data
T(min) | 0.5 | 1 | 1.5 | 1.8 | 2
V(m/s) | 420 | 27 | 5 | 2.6 | 1.7
lg V | -0.30103 | 0 | 0.1760913 | 0.2552725 | 0.30103
lgT | 2.623249 | 1.431364 | 0.69897 | 0.4149733 | 0.2304489
n | 0.2509674
C | 2.2765
Prediction
Tool life desired (min) | cutting speed
20 | 1.073375
Given cutting conditions
Cutter diameter (mm) | 6
Feed (mm/tooth) | 0.008
No. of inserts on tool | 12
length of part (mm) | 22
Cutting speed 1 (mm/min) | 500
Number of pieces completed 1 | 7
rev/min | 26.52582
Feed rate (mm/rev) | 2.546479
Machining time per part (min) | 8.63938
Tool life (min) | 60.47566
Cutting speed 2 (mm/min) | 250
Number of pieces completed 2 | 47
rev/min | 13.26291
Feed rate (mm/rev) | 1.27324
Machining time per part (min) | 17.27876
Tool life (min) | 812.1017
n | 0.2668635
C | 1494.2

## Economics
Maximum production rate |  | Minimum cost
n |  | Cost per tool life | 10
C |  | n | 0.2
Tool change time |  | C | 1
Cutting speed | #DIV/0! | Tool change time | 10
Tool life | #DIV/0! | Cost rate for operator and machine | 10
|  | Cutting speed | 0.4691476
|  | Tool life | 44

## Roughness
Given ratio, feed, NR |  | Given desired surface finish, find feed
Ratio, Ractual/Rideal | 1 | Ratio, Ractual/Rideal | 1
Nose radius (mm) | 1.5 | Nose radius (mm) | 1.5
Feed (mm/rev) | 0.277 | Rdesired (mm) | 0.0016
Rideal (mm) | 0.001598521 | f (mm/rev) | 0.2771281
Ractual (mm) | 0.001598521

## Shearing of sheet metal
Piercing
Clearance % of thickness | 10
Thickness (mm) | 1
Allowance (mm) | 0.05
Hole diameter (mm) | 25
Clearance (mm) | 0.1
Punch size (mm) | 25.05
Die size (mm) | 25.25
Blanking
Clearance % of thickness | 10
Thickness (mm) | 1
Allowance (mm) | 0.05
Hole diameter (mm) | 400
Clearance (mm) | 0.1
Punch size (mm) | 399.75
Die size (mm) | 399.95

## Cup drawing
Cup or shell diameter |  | d (mm) | 85 |  | Yield Strength (in Pa) | 200000000 | For drawing
Cup or shell height/depth |  | h (mm) | 160 |  | UTS | 400 | For Blanking/Piercing
Corner radius |  | r (mm) | 2
Thickness |  | t (mm) | 1.5 |  | d(in m) | 0.085
[5 empty] | t (in m) | 0.0015
|  | d/r | 42.5
|  | 10 <d/r < 15 | 15 <d/r <20 | d/r >20
Blank diameter, D |  | 248.2398 | 248.2418 | 248.2438
%reduction in area required |  | 0.6575892 | 0.6575919 | 0.6575947 | Annealing required? | %reduction in area by tensile
[5 empty] | <--CHECK--> | 66%
Moderate work hardening materials
Draw no. | Estimated | Moderate work-hardening (estimates) |  |  | Estimated Percentage reduction | Punch Force (Drawing) | Draw no.
1 | cup diameter,d | 148.9439 | 148.9451 | 148.9463 | 40% | 140378.6 | 1 | 0.4
2 | cup diameter,d | 104.2607 | 104.2616 | 104.2624 | 30% | 98265.01 | 2 | 0.3
3 | cup diameter,d | 78.19554 | 78.19617 | 78.19681 | 25% | 73698.75 | 3 | 0.25
4 | cup diameter,d | 65.68425 | 65.68478 | 65.68532 | 16% | 61906.95 | 4 | 0.16
5 | cup diameter,d | 57.1453 | 57.14576 | 57.14623 | 13% | 53859.05 | 5 | 0.13
Draw no. |  | Moderate work-hardening (estimates)
1 | % reduction needed left | 65.75892 | 65.75919 | 65.75947
2 | % reduction needed left | 42.93153 | 42.93199 | 42.93245
3 | % reduction needed left | 18.47361 | 18.47427 | 18.47493
4 | % reduction needed left | -8.701854 | -8.700972 | -8.700091
5 | % reduction needed left | -29.40697 | -29.40592 | -29.40487
Severe work hardening materials |  | Stainless Steel, Ti
Draw no. | Estimated | Severe work hardening (estimates) |  |  | Estimated Percentage reduction | Punch Force (Drawing) | Draw no.
1 | cup diameter,d | 148.9439 | 148.9451 | 148.9463 | 40% | 140378.6 | 1 | 0.4
2 | cup diameter,d | 111.7079 | 111.7088 | 111.7097 | 25% | 105283.9 | 2 | 0.25
3 | cup diameter,d | 94.95172 | 94.9525 | 94.95327 | 15% | 89491.34 | 3 | 0.15
4 | cup diameter,d | 85.45655 | 85.45725 | 85.45794 | 10% | 80542.21 | 4 | 0.1
Draw no. |  | Severe work hardening (estimates)
1 | % reduction needed left | 65.75892 | 65.75919 | 65.75947
2 | % reduction needed left | 42.93153 | 42.93199 | 42.93245
3 | % reduction needed left | 23.9087 | 23.90932 | 23.90994
4 | % reduction needed left | 10.48083 | 10.48155 | 10.48228
% reduction needed left